## Sheet1
Current (A) | Voltage (V)
0 | 1.4154
0.25 | 1.4959
0.5 | 1.5515
0.75 | 1.5921
1 | 1.62
1.25 | 1.6455
1.5 | 1.6704
1.75 | 1.6929
2 | 1.7147
2.25 | 1.7365
2.5 | 1.7576
2.75 | 1.7779
3 | 1.7982
3.25 | 1.8178
3.5 | 1.8373
3.75 | 1.8576
4 | 1.8772
4.25 | 1.896
4.5 | 1.9155
4.75 | 1.9343
5 | 1.9531