## Sheet1
Current (A) | Voltage (V)
0 | 0.6619
0.25 | 0.7469
1.5 | 1.211
2.75 | 1.5367
4 | 1.7007
5.25 | 1.7601
6.5 | 1.821
7.75 | 1.8767
9 | 1.9248
10.25 | 1.9715