## Sheet1
Current (A) | Voltage (V)
0 | 1.4402
0.25 | 1.4996
0.5 | 1.5357
0.75 | 1.5643
1 | 1.5906
1.25 | 1.614
1.5 | 1.6373
1.75 | 1.6591
2 | 1.6801
2.25 | 1.7004
2.5 | 1.7208
2.75 | 1.7403
3 | 1.7599
3.25 | 1.7787
3.5 | 1.7975
3.75 | 1.8163
4 | 1.8351
4.25 | 1.8531
4.5 | 1.8712
4.75 | 1.8892
5 | 1.9073
5.25 | 1.9246
5.5 | 1.9426
5.75 | 1.9599