## Sheet1
Current (A) | Voltage (V)
0 | 1.4192
0.25 | 1.4914
0.5 | 1.5418
0.75 | 1.5764
1 | 1.6027
1.25 | 1.626
1.5 | 1.6478
1.75 | 1.6696
2 | 1.6899
2.25 | 1.7102
2.5 | 1.7305
2.75 | 1.7501
3 | 1.7689
3.25 | 1.7884
3.5 | 1.8072
3.75 | 1.826
4 | 1.8448
4.25 | 1.8636
4.5 | 1.8817
4.75 | 1.8997
5 | 1.9185
5.25 | 1.9358
5.5 | 1.9539